## Sheet1
Li | La | Ti | O | Doping elements | MW | Doping Content | Vacancy | Temperature | Bulk conductivity | log(bulk) | activation energy(bulk) | Z_A | negative A | radius A site | Z_B | negative B | radius B site | Lattice Volume | Lattice parameter (a) | Lattice parameter (c) | Reference
0.35 | 0.35 | 1 | 3 | 1 | 173.20085 | 0.3 | 0 | 298 | 2.78e-05 | -4.555955 | 0.3 | 38 | 0.95 | 1.44 | 0 | 0 | 0 | 58.7289 | 3.887 | 3.887 | Structure and conductivity of perovskite Li0.355La0.35Sr0.3Ti0.995M0.005O3 (M = Al, Co and In) ceramics
0.355 | 0.35 | 0.995 | 3 | 2 | 173.13113 | 0.305 | 0 | 298 | 2.05e-05 | -4.688246 | 0.31 | 38 | 0.95 | 1.44 | 13 | 1.61 | 0.535 | 58.7087 | 3.8865 | 3.8865
0.355 | 0.35 | 0.995 | 3 | 2 | 173.291185 | 0.305 | 0 | 298 | 1.37e-05 | -4.863279 | 0.32 | 38 | 0.95 | 1.44 | 27 | 1.88 | 0.61 | 58.7749 | 3.888 | 3.888
0.355 | 0.35 | 0.995 | 3 | 2 | 173.57032 | 0.305 | 0 | 298 | 1.97e-05 | -4.705534 | 0.31 | 38 | 0.95 | 1.44 | 49 | 1.78 | 0.8 | 58.8434 | 3.8895 | 3.8895
0.33 | 0.56 | 1 | 3 | 0 | 175.94713 | 0 | 0.11 | 303 | 0.000915 | -3.038579 | 0.35 | 0 | 0 | 0 | 0 | 0 | 0 | 116.28 | 3.87151 | 7.7579 | Characterization of Sr-doped lithium lanthanum titanate with improved transport properties
0.36 | 0.53 | 1 | 3 | 1 | 174.61666 | 0.03 | 0.08 | 303 | 0.00195 | -2.709965 | 0.3 | 38 | 0.95 | 1.44 | 0 | 0 | 0 | 58.192 | 3.87514 | 3.87514
0.39 | 0.5 | 1 | 3 | 1 | 173.28619 | 0.06 | 0.05 | 303 | 0.00192 | -2.716699 | 0.29 | 38 | 0.95 | 1.44 | 0 | 0 | 0 | 58.253 | 3.8765 | 3.8765
0.06 | 0.61 | 1 | 3 | 1 | 186.27576 | 0.06 | 0.27 | 300 | 1.13e-05 | -4.946922 | 0.37 | 38 | 0.95 | 1.44 | 0 | 0 | 0 | 232.95 | 5.477 | 7.767 | New La2/3-xSrxLixTiO3Solid Solution: Structure,Microstructure, and Li+Conductivity
0.1 | 0.57 | 1 | 3 | 1 | 184.5018 | 0.1 | 0.23 | 300 | 1.37e-05 | -4.863279 | 0.37 | 38 | 0.95 | 1.44 | 0 | 0 | 0 | 233.13 | 5.481 | 7.768
0.15 | 0.52 | 1 | 3 | 1 | 182.28435 | 0.15 | 0.18 | 300 | 5.3e-05 | -4.275724 | 0.38 | 38 | 0.95 | 1.44 | 0 | 0 | 0 | 233.87 | 5.489 | 7.769
0.25 | 0.42 | 1 | 3 | 1 | 177.84945 | 0.25 | 0.08 | 300 | 7.64e-05 | -4.116907 | 0.35 | 38 | 0.95 | 1.44 | 0 | 0 | 0 | 234.52 | 5.495 | 7.772
0.275 | 0.395 | 1 | 3 | 1 | 176.740725 | 0.275 | 0.055 | 300 | 6.04e-05 | -4.218963 | 0.37 | 38 | 0.95 | 1.44 | 0 | 0 | 0 | 234.73 | 5.497 | 7.774
0.3 | 0.37 | 1 | 3 | 1 | 175.632 | 0.3 | 0.03 | 300 | 1.92e-05 | -4.716699 | 0.35 | 38 | 0.95 | 1.44 | 0 | 0 | 0 | 234.88 | 5.499 | 7.775
0.2142857 | 0.4285714 | 1 | 3 | 1 | 178.7922 | 0.25 | 0.1071429 | 303 | 1.66e-05 | -4.779892 | 0.32 | 38 | 0.95 | 1.44 | 0 | 0 | 0 | 58.4426 | 3.8807 | 3.8807 | https://doi.org10.1016/j.ceramint.2019.11.277
0.25 | 0.5 | 1 | 3 | 1 | 178.00975 | 0.125 | 0.125 | 303 | 0.00025 | -3.60206 | 0.3 | 38 | 0.95 | 1.44 | 0 | 0 | 0 | 55.3343 | 3.8783 | 3.8783
0.2678571 | 0.5357143 | 1 | 3 | 1 | 177.6185 | 0.0625 | 0.1339286 | 303 | 0.0015 | -2.823909 | 0.29 | 38 | 0.95 | 1.44 | 0 | 0 | 0
0.2857143 | 0.5714286 | 1 | 3 | 0 | 177.2273 | 0 | 0.1428571 | 303 | 0.00138 | -2.860121 | 0.3 | 38 | 0.95 | 1.44 | 0 | 0 | 0 | 115.8502 | 3.8639 | 7.7597
0.225 | 0.625 | 0.9 | 3 | 1 | 182.158975 | 0.1 | 0.15 | 293 | 0.00151 | -2.821023 | 0.28 | 0 | 0 | 0 | 13 | 1.61 | 0.535 |  |  |  | https://doi.org/10.1016/j.materresbull.2020.111019
0.25 | 0.583 | 1 | 3 | 0 | 178.58678 | 0 | 0.167 | 293 | 0.00199 | -2.701147 | 0.28 | 0 | 0 | 0 | 0 | 0 | 0
0.18 | 0.61 | 1 | 3 | 0 | 181.85148 | 0 | 0.21 | 298 | 0.0002089296 | -3.68 | 0.316 | 0 | 0 | 0 | 0 | 0 | 0 |  |  |  | https://doi.org/10.1016/S0167-2738(98)00070-8
0.27 | 0.58 | 1 | 3 | 0 | 178.30887 | 0 | 0.15 | 298 | 0.0008317638 | -3.08 | 0.316 | 0 | 0 | 0 | 0 | 0 | 0
0.33 | 0.56 | 1 | 3 | 0 | 175.94713 | 0 | 0.11 | 298 | 0.00128825 | -2.89 | 0.316 | 0 | 0 | 0 | 0 | 0 | 0
0.36 | 0.55 | 1 | 3 | 0 | 174.76626 | 0 | 0.09 | 298 | 0.0015417 | -2.812 | 0.316 | 0 | 0 | 0 | 0 | 0 | 0
0.39 | 0.54 | 1 | 3 | 0 | 173.58539 | 0 | 0.07 | 298 | 0.001230269 | -2.91 | 0.316 | 0 | 0 | 0 | 0 | 0 | 0
0.45 | 0.52 | 1 | 3 | 0 | 171.22365 | 0 | 0.03 | 298 | 0.0007762471 | -3.11 | 0.316 | 0 | 0 | 0 | 0 | 0 | 0
0.5 | 0.5 | 1 | 3 | 0 | 168.7925 | 0 | 0 | 303 | 0.00119 | -2.924453 |  | 0 | 0 | 0 | 0 | 0 | 0 |  |  |  | https://doi.org/10.1007/s10853-020-05342-7
0.34 | 0.51 | 1 | 2.94 | 0 | 168.11104 | 0 | 0.15 | 303 | 0.001 | -3 | 0.4 | 0 | 0 | 0 | 0 | 0 | 0
0.3 | 0.51 | 1 | 3 | 0 | 168.7934 | 0 | 0.15 | 303 | 0.000969 | -3.013676 | 0.27 | 0 | 0 | 0 | 0 | 0 | 0
0.3 | 0.57 | 1 | 3 | 0 | 177.128 | 0 | 0.13 | 303 | 0.00037 | -3.431798 | 0.33 | 0 | 0 | 0 | 0 | 0 | 0
0.36 | 0.58 | 0.95 | 3 | 1 | 176.54021 | 0.05 | 0.06 | 298 | 0.00021 | -3.677781 | 0.29 | 0 | 0 | 0 | 12 | 1.31 | 0.72 | 58.6 | 3.884 | 3.884 | https://doi.org/10.1007/BF02375549
0.36 | 0.56 | 0.95 | 3 | 1 | 173.76201 | 0 | 0.08 | 298 | 0.00064 | -3.19382 | 0.26 | 0 | 0 | 0 | 13 | 1.61 | 0.535 | 57.9 | 3.87 | 3.87
0.36 | 0.55 | 0.95 | 3 | 1 | 172.37291 | 0.05 | 0.09 | 298 | 0.00019 | -3.721246 | 0.29 | 0 | 0 | 0 | 25 | 1.55 | 0.53 | 57.8 | 3.866 | 3.866
0.36 | 0.55 | 0.95 | 3 | 1 | 172.37291 | 0.05 | 0.09 | 298 | 0.00036 | -3.443697 | 0.29 | 0 | 0 | 0 | 32 | 2.01 | 0.53 | 58 | 3.872 | 3.872
0.36 | 0.55 | 0.95 | 3 | 1 | 172.37291 | 0.05 | 0.09 | 298 | 5.2e-05 | -4.283997 | 0.28 | 0 | 0 | 0 | 44 | 2.2 | 0.62 | 58.3 | 3.877 | 3.877
0.36 | 0.51 | 0.95 | 3 | 1 | 166.81651 | 0.1 | 0.13 | 298 | 0.00073 | -3.136677 | 0.27 | 0 | 0 | 0 | 74 | 2.36 | 0.66 | 58.3 | 3.877 | 3.877
0.36 | 0.55 | 0.9 | 3 | 1 | 169.97956 | 0 | 0.16 | 298 | 0.00044 | -3.356547 | 0.27 | 0 | 0 | 0 | 74 | 2.36 | 0.66 | 116.6 | 3.884 | 7.77
0.36 | 0.55 | 0.995 | 3 | 1 | 174.661835 | 0.005 | 0.09 | 298 | 0.0011 | -2.958607 | 0.28 | 0 | 0 | 0 | 13 | 1.61 | 0.535 | 58 | 3.87 | 3.87
0.36 | 0.55 | 0.995 | 3 | 1 | 174.742781 | 0.008 | 0.09 | 298 | 0.00065 | -3.187087 | 0.29 | 0 | 0 | 0 | 13 | 1.61 | 0.535 | 57.8 | 3.868 | 3.868
0.36 | 0.54 | 0.995 | 3 | 1 | 173.137825 | 0.005 | 0.1 | 298 | 0.00026 | -3.585027 | 0.3 | 0 | 0 | 0 | 74 | 2.36 | 0.66 | 58.4 | 3.88 | 3.88
0.36 | 0.55 | 0.95 | 3 | 0 | 172.37291 | 0 | 0.09 | 298 | 0.00089 | -3.05061 | 0.29 | 0 | 0 | 0 | 22 | 1.54 | 0.605 | 57.9 | 3.869 | 3.869
0.49 | 0.56 | 0.95 | 3 | 1 | 174.66434 | 0.05 | 0 | 298 | 1.2e-05 | -4.920819 |  | 0 | 0 | 0 | 32 | 2.01 | 0.53 | 512.9606 | 8.005 | 8.005 | https://doi-org.libproxy.ucl.ac.uk/10.1039/C8NJ01113C
0.53 | 0.56 | 0.92 | 3 | 1 | 173.50597 | 0.08 | 0 | 298 | 1e-05 | -5 |  | 0 | 0 | 0 | 32 | 2.01 | 0.53 | 413.493625 | 7.45 | 7.45
0.33 | 0.56 | 0.9 | 3 | 1 | 171.16043 | 0.1 | 0 | 298 | 6.3e-05 | -4.200659 |  | 0 | 0 | 0 | 32 | 2.01 | 0.53 | 399.9897 | 7.368 | 7.368
0.33 | 0.33 | 0.99 | 2.99 | 2 | 143.81898 | 0.02 | 0.11 | 298 | 0.00036 | -3.443697 | 0.2767413 | 0 | 0 | 0 | 13 | 1.61 | 0.535 | 116.17 | 3.8701 | 7.756 | DOI 10.1007/s11581-006-0011-9
0.33 | 0.33 | 0.98 | 2.98 | 2 | 143.64013 | 0.04 | 0.11 | 298 | 0.00098 | -3.008774 | 0.2497927 | 0 | 0 | 0 | 13 | 1.61 | 0.535 | 116.04 | 3.8697 | 7.749
0.33 | 0.33 | 0.97 | 2.97 | 2 | 143.46128 | 0.06 | 0.11 | 298 | 0.00106 | -2.974694 | 0.2477197 | 0 | 0 | 0 | 13 | 1.61 | 0.535 | 115.92 | 3.8692 | 7.7434
0.33 | 0.33 | 0.96 | 2.96 | 2 | 143.28243 | 0.08 | 0.11 | 298 | 0.000928 | -3.032452 | 0.2352819 | 0 | 0 | 0 | 13 | 1.61 | 0.535 | 115.96 | 3.8697 | 7.744
0.33 | 0.33 | 0.95 | 2.95 | 2 | 143.10358 | 0.1 | 0.11 | 298 | 0.000622 | -3.20621 | 0.2238806 | 0 | 0 | 0 | 13 | 1.61 | 0.535 | 115.71 | 3.8667 | 7.739
0.33 | 0.33 | 0.94 | 2.94 | 2 | 142.92473 | 0.12 | 0.11 | 298 | 0.000176 | -3.754487 | 0.2736318 | 0 | 0 | 0 | 13 | 1.61 | 0.535 | 115.9 | 3.8722 | 7.73
0.33 | 0.33 | 0.93 | 2.93 | 2 | 142.74588 | 0.14 | 0.11 | 298 | 0.000106 | -3.974694 | 0.2746683 | 0 | 0 | 0 | 13 | 1.61 | 0.535 | 116.06 | 3.8705 | 7.7476
0.33 | 0.33 | 0.92 | 2.92 | 2 | 142.56703 | 0.16 | 0.11 | 298 | 0.000645 | -3.19044 | 0.233209 | 0 | 0 | 0 | 13 | 1.61 | 0.535 | 115.95 | 3.8695 | 7.7437
0.33 | 0.33 | 0.91 | 2.91 | 2 | 142.38818 | 0.18 | 0.11 | 298 | 0.000494 | -3.306273 | 0.2497927 | 0 | 0 | 0 | 13 | 1.61 | 0.535 | 115.96 | 3.8714 | 7.737
0.33 | 0.33 | 0.9 | 2.9 | 2 | 142.20933 | 0.2 | 0.11 | 298 | 0.000104 | -3.982967 | 0.2757048 | 0 | 0 | 0 | 13 | 1.61 | 0.535 | 115.323 | 3.861 | 7.736
0.06 | 0.67 | 0.94 | 3 | 1 | 188.10006 | 0.06 | 0.27 | 300 | 1.684e-06 | -5.773658 | 0.36 | 0 | 0 | 0 | 13 | 1.61 | 0.535 | 233.3111 | 5.479 | 7.772 | 10.1021/cm011149s
0.1 | 0.67 | 0.9 | 3 | 1 | 187.5423 | 0.1 | 0.23 | 300 | 7.336e-06 | -5.134541 | 0.35 | 0 | 0 | 0 | 13 | 1.61 | 0.535 | 232.8958 | 5.478 | 7.761
0.15 | 0.67 | 0.85 | 3 | 1 | 186.8451 | 0.15 | 0.18 | 300 | 9.655e-06 | -5.015248 | 0.36 | 0 | 0 | 0 | 13 | 1.61 | 0.535 | 231.1741 | 5.469 | 7.729
0.25 | 0.67 | 0.75 | 3 | 1 | 185.4507 | 0.25 | 0.08 | 300 | 4.28e-05 | -4.368556 | 0.33 | 0 | 0 | 0 | 13 | 1.61 | 0.535 | 230.8361 | 5.465 | 7.729
0.275 | 0.67 | 0.725 | 3 | 1 | 185.1021 | 0.275 | 0.055 | 300 | 7.658e-05 | -4.115885 | 0.35 | 0 | 0 | 0 | 13 | 1.61 | 0.535 | 229.8034 | 5.457 | 7.717
0.3 | 0.67 | 0.7 | 3 | 1 | 184.7535 | 0.3 | 0.03 | 300 | 1.718e-05 | -4.764977 | 0.33 | 0 | 0 | 0 | 13 | 1.61 | 0.535 | 229.4913 | 5.454 | 7.715
0.06 | 0.61 | 1 | 3 | 1 | 186.27576 | 0.06 | 0.27 | 300 | 1.13e-05 | -4.946922 | 0.37 | 38 | 0.95 | 1.44 | 0 | 0 | 0 | 232.95 | 5.477 | 7.767 | 10.1021/cm020609u
0.1 | 0.57 | 1 | 3 | 1 | 184.5018 | 0.1 | 0.23 | 300 | 1.37e-05 | -4.863279 | 0.37 | 38 | 0.95 | 1.44 | 0 | 0 | 0 | 233.13 | 5.481 | 7.768
0.15 | 0.52 | 1 | 3 | 1 | 182.28435 | 0.15 | 0.18 | 300 | 5.3e-05 | -4.275724 | 0.38 | 38 | 0.95 | 1.44 | 0 | 0 | 0 | 233.87 | 5.489 | 7.769
0.25 | 0.42 | 1 | 3 | 1 | 177.84945 | 0.25 | 0.08 | 300 | 7.64e-05 | -4.116907 | 0.35 | 38 | 0.95 | 1.44 | 0 | 0 | 0 | 234.41 | 5.493 | 7.771
0.275 | 0.395 | 1 | 3 | 1 | 176.740725 | 0.275 | 0.055 | 300 | 6.04e-05 | -4.218963 | 0.37 | 38 | 0.95 | 1.44 | 0 | 0 | 0 | 234.52 | 5.495 | 7.772
0.3 | 0.37 | 1 | 3 | 1 | 175.632 | 0.3 | 0.03 | 300 | 1.92e-05 | -4.716699 | 0.35 | 38 | 0.95 | 1.44 | 0 | 0 | 0 | 234.73 | 5.497 | 7.774
0.34 | 0.51 | 1 | 2.94 | 1 | 168.11104 | 0 | 0.15 | 300 | 0.001 | -3 | 0.38 | 0 | 0 | 0 | 0 | 0 | 0 |  |  |  | SOLID STATE IONICS Candidate compounds with perovskite structure for high lithium ionic conductivity
0.26 | 0.57 | 1 | 2.99 | 1 | 176.69036 | 0 | 0.17 | 300 | 0.001 | -3 | 0.34 | 0 | 0 | 0 | 0 | 0 | 0
0.16 | 0.62 | 1 | 3.01 | 1 | 183.26176 | 0 | 0.22 | 300 | 0.00063 | -3.200659 | 0.33 | 0 | 0 | 0 | 0 | 0 | 0
0.067 | 0.64 | 1 | 2.99 | 1 | 185.074447 | 0 | 0.29 | 300 | 7.9e-05 | -4.102373 | 0.36 | 0 | 0 | 0 | 0 | 0 | 0
0.29 | 0.57 | 1 | 3 | 0 | 177.05859 | 0 | 0.14 | 300 | 0.00112 | -2.950782 | 0.3295 | 0 | 0 | 0 | 0 | 0 | 0 | 110.6313 | 3.7814 | 7.737 | Evidence for high ionic conductivity in lithium–lanthanum titanate, Li0·29La0·57TiO3
0.33 | 0.55 | 1 | 2.97 | 1 | 174.64803 | 0.03 | 0.12 | 303 | 0.00209 | -2.679854 | 0.322 | 0 | 0 | 0 | 0 | 0 | 0 | 463.9004 | 7.7432 | 7.7372 | Improvement of lithium ion conductivity for A-site disordered lithium lanthanum titanate perovskite oxides by fluoride ion substitution
0.33 | 0.543 | 1 | 2.949 | 1 | 173.73866 | 0.051 | 0.127 | 303 | 0.0023 | -2.638272 | 0.3183 | 0 | 0 | 0 | 0 | 0 | 0 | 464.1281 | 7.745 | 7.7374
0.33 | 0.527 | 1 | 2.901 | 1 | 171.6601 | 0.099 | 0.143 | 303 | 0.00166 | -2.779892 | 0.3145 | 0 | 0 | 0 | 0 | 0 | 0 | 464.206 | 7.7456 | 7.7375
0.33 | 0.51 | 1 | 2.85 | 1 | 169.45163 | 0.15 | 0.16 | 303 | 0.00083 | -3.080922 | 0.31 | 0 | 0 | 0 | 0 | 0 | 0 | 464.26 | 7.746 | 7.7376
0.45 | 0.5 | 0.95 | 3 | 1 | 168.5992 | 0.05 | 0.05 | 303 | 0.0004438 | -3.352813 | 0.2954 | 0 | 0 | 0 | 23 | 1.63 | 0.54 | 57.8663 | 3.8679 | 3.8679 | Improvement of lithium-ion conductivity in A-site-disordered lithium lanthanum titanates by V5+/Nb5+ substitution
0.4 | 0.5 | 0.9 | 3 | 1 | 168.4059 | 0.1 | 0.1 | 303 | 8.546e-05 | -4.068237 | 0.2939 | 0 | 0 | 0 | 23 | 1.63 | 0.54 | 57.8304 | 3.8671 | 3.8671
0.35 | 0.5 | 0.85 | 3 | 1 | 168.2126 | 0.15 | 0.15 | 303 | 9.066e-05 | -4.042584 | 0.2741 | 0 | 0 | 0 | 23 | 1.63 | 0.54 | 57.75865 | 3.8655 | 3.8655
0.45 | 0.5 | 0.95 | 3 | 1 | 170.6974 | 0.05 | 0.05 | 303 | 0.000593 | -3.226945 | 0.2717 | 0 | 0 | 0 | 41 | 1.59 | 0.64 | 57.9067 | 3.8688 | 3.8688
0.4 | 0.5 | 0.9 | 3 | 1 | 172.6023 | 0.1 | 0.1 | 303 | 0.000366 | -3.436519 | 0.2605 | 0 | 0 | 0 | 41 | 1.59 | 0.64 | 57.92916 | 3.8693 | 3.8693
0.35 | 0.5 | 0.85 | 3 | 1 | 174.5072 | 0.15 | 0.15 | 303 | 0.000201 | -3.696804 | 0.2538 | 0 | 0 | 0 | 41 | 1.59 | 0.64 | 57.95611 | 3.8699 | 3.8699
0.33 | 0.5575 | 1 | 3 | 1 | 175.960455 | 0.0025 | 0.11 | 298 | 0.00117 | -2.931814 |  | 60 | 1.14 | 1.27 | 0 | 0 | 0 | 58.05051 | 3.872 | 3.872
0.33 | 0.555 | 1 | 3 | 1 | 175.97378 | 0.005 | 0.11 | 298 | 0.00126 | -2.899629 |  | 60 | 1.14 | 1.27 | 0 | 0 | 0 | 58.02803 | 3.8715 | 3.8715
0.33 | 0.5525 | 1 | 3 | 1 | 175.987105 | 0.0075 | 0.11 | 298 | 0.00107 | -2.970616 |  | 60 | 1.14 | 1.27 | 0 | 0 | 0 | 58.00555 | 3.871 | 3.871
0.33 | 0.54 | 1 | 3 | 1 | 176.05373 | 0.02 | 0.11 | 298 | 0.000933 | -3.030118 |  | 60 | 1.14 | 1.27 | 0 | 0 | 0 | 57.93814 | 3.8695 | 3.8695
0.33 | 0.46 | 1 | 3 | 1 | 176.48013 | 0.1 | 0.11 | 298 | 0.000191 | -3.718967 |  | 60 | 1.14 | 1.27 | 0 | 0 | 0 | 57.62428 | 3.8625 | 3.8625
0.1809 | 0.47 | 1 | 3 | 2 | 172.0215439 | 0.0891 | 0.15 | 300 | 0.0001 | -4 | 0.3 | 60 | 1.93 | 1.15 | 0 | 0 | 0 | 116.99 | 3.881 | 7.791 | Lithium Ion Conductivity in New Perovskite Oxides [AgyLi1-y]3xLa2/3-x01/3-2xTiO3 (x ) 0.09 and 0 e y e 1)
0.135 | 0.47 | 1 | 3 | 2 | 176.654185 | 0.135 | 0.15 | 300 | 2.3e-05 | -4.638272 | 0.284 | 60 | 1.93 | 1.15 | 0 | 0 | 0 | 116.99 | 3.881 | 7.791
0.0891 | 0.47 | 1 | 3 | 2 | 181.2868261 | 0.1809 | 0.15 | 300 | 2e-07 | -6.69897 | 0.365 | 60 | 1.93 | 1.15 | 0 | 0 | 0 | 116.97 | 3.882 | 7.791
0.45 | 0.55 | 0.9 | 3 | 1 | 173.30245 | 0.1 | 0 | 298 | 0.000898 | -3.046724 | 0.27 | 0 | 0 | 0 | 13 | 1.61 | 0.535 | 115.7132 | 3.8677 | 7.7353 | Study on the structural change and lithium ion conductivity for the perovskite-type LaAlO3–La0.50Li0.50TiO3 solid solution
0.4 | 0.6 | 0.8 | 3 | 1 | 177.8124 | 0.2 | 0 | 298 | 0.000556 | -3.254925 | 0.25 | 0 | 0 | 0 | 13 | 1.61 | 0.535 | 115.353 | 3.8636 | 7.7276
0.35 | 0.65 | 0.7 | 3 | 1 | 182.32235 | 0.3 | 0 | 298 | 6.96e-05 | -4.157391 | 0.27 | 0 | 0 | 0 | 13 | 1.61 | 0.535 | 114.583 | 3.8549 | 7.7107
0.3 | 0.7 | 0.6 | 3 | 1 | 186.8323 | 0.4 | 0 | 298 | 1.8e-06 | -5.744727 | 0.3 | 0 | 0 | 0 | 13 | 1.61 | 0.535 | 41.02793 | 3.449 | 3.449
0.474 | 0 | 0.5 | 3 | 2 | 210.647594 | 1.013 | 0.013 | 294 | 0.0004 | -3.39794 | 0.34 | 38 | 0.95 | 1.44 | 73 | 1.51 | 0.68 | 60.74017 | 3.9309 | 3.9309 | Synthesis and lithium ion conductivity of cubic deficient perovskites Sr0.5+xLi0.52x5xTi0.5Ta0.5O3 and the La-doped compounds
0.45 | 0 | 0.5 | 3 | 2 | 211.53245 | 1.025 | 0.025 | 294 | 0.00025 | -3.60206 | 0.35 | 38 | 0.95 | 1.44 | 73 | 1.51 | 0.68 | 60.76799 | 3.9315 | 3.9315
0.4 | 0 | 0.5 | 3 | 2 | 213.3759 | 1.05 | 0.05 | 294 | 0.00038 | -3.420216 | 0.34 | 38 | 0.95 | 1.44 | 73 | 1.51 | 0.68 | 60.68919 | 3.9298 | 3.9298
0.35 | 0 | 0.5 | 3 | 2 | 215.21935 | 1.075 | 0.075 | 294 | 0.0003 | -3.522879 | 0.34 | 38 | 0.95 | 1.44 | 73 | 1.51 | 0.68 | 60.72626 | 3.9306 | 3.9306
0.3 | 0 | 0.5 | 3 | 2 | 217.0628 | 1.1 | 0.1 | 294 | 0.00027 | -3.568636 | 0.35 | 38 | 0.95 | 1.44 | 73 | 1.51 | 0.68 | 60.76335 | 3.9314 | 3.9314
0.274 | 0 | 0.5 | 3 | 2 | 218.021394 | 1.113 | 0.113 | 294 | 0.00012 | -3.920819 | 0.35 | 38 | 0.95 | 1.44 | 73 | 1.51 | 0.68 | 60.76799 | 3.9315 | 3.9315
0.25 | 0 | 0.5 | 3 | 2 | 218.90625 | 1.125 | 0.125 | 294 | 0.0001 | -4 | 0.37 | 38 | 0.95 | 1.44 | 73 | 1.51 | 0.68 | 60.75871 | 3.9313 | 3.9313
0.2 | 0 | 0.5 | 3 | 2 | 220.7497 | 1.15 | 0.15 | 294 | 3.9e-05 | -4.408935 | 0.38 | 38 | 0.95 | 1.44 | 73 | 1.51 | 0.68 | 60.7448 | 3.931 | 3.931
0.63 | 1.123333 | 2 | 6 | 1 | 352.1491 | 0 | 0.2466667 | 303 | 0.001047129 | -2.98 | 0.44 | 0 | 0 | 0 | 13 | 1.61 | 0.535 | 116.227 | 3.8721 | 7.752 | Structure and lithium ionic conduction of B-site Al-ion substitution in La4/3-yLi3yTi2O6
0.63 | 1.123333 | 1.98 | 6 | 1 | 351.9112 | 0.02666667 | 0.2466667 | 303 | 0.00128825 | -2.89 | 0.44 | 0 | 0 | 0 | 13 | 1.61 | 0.535 | 116.287 | 3.8726 | 7.754
0.63 | 1.123333 | 1.96 | 6 | 1 | 351.6734 | 0.05333333 | 0.2466667 | 303 | 0.001054387 | -2.977 | 0.44 | 0 | 0 | 0 | 13 | 1.61 | 0.535 | 116.224 | 3.8728 | 7.749
0.63 | 1.123333 | 1.94 | 6 | 1 | 351.4356 | 0.08 | 0.2466667 | 303 | 0.001116863 | -2.952 | 0.44 | 0 | 0 | 0 | 13 | 1.61 | 0.535 | 116.191 | 3.8725 | 7.748
0.63 | 1.123333 | 1.92 | 6 | 1 | 351.1978 | 0.1066667 | 0.2466667 | 303 | 0.001051962 | -2.978 | 0.44 | 0 | 0 | 0 | 13 | 1.61 | 0.535 | 116.194 | 3.8723 | 7.749
0.63 | 1.123333 | 1.9 | 6 | 1 | 350.96 | 0.1333333 | 0.2466667 | 303 | 0.0007979947 | -3.098 | 0.47 | 0 | 0 | 0 | 13 | 1.61 | 0.535 | 116.190976 | 3.872 | 7.75
0.63 | 1.123333 | 1.88 | 6 | 1 | 350.7221 | 0.16 | 0.2466667 | 303 | 0.001004616 | -2.998 | 0.47 | 0 | 0 | 0 | 13 | 1.61 | 0.535 | 116.182 | 3.8721 | 7.749
0.63 | 1.123333 | 1.86 | 6 | 1 | 350.4843 | 0.1866667 | 0.2466667 | 303 | 0.0009817479 | -3.008 | 0.47 | 0 | 0 | 0 | 13 | 1.61 | 0.535 | 116.143 | 3.8717 | 7.748
0.63 | 1.123333 | 1.84 | 6 | 1 | 350.2465 | 0.2133333 | 0.2466667 | 303 | 0.0007345139 | -3.134 | 0.47 | 0 | 0 | 0 | 13 | 1.61 | 0.535 | 116.167 | 3.8721 | 7.748
0.63 | 1.123333 | 1.82 | 6 | 1 | 350.0087 | 0.24 | 0.2466667 | 303 | 0.0008830799 | -3.054 | 0.47 | 0 | 0 | 0 | 13 | 1.61 | 0.535 | 116.131 | 3.8715 | 7.748
0.63 | 1.123333 | 1.8 | 6 | 1 | 349.7709 | 0.2666667 | 0.2466667 | 303 | 0.0008570378 | -3.067 | 0.47 | 0 | 0 | 0 | 13 | 1.61 | 0.535 | 116.131 | 3.8715 | 7.748
0.63 | 1.123333 | 1.78 | 6 | 1 | 349.533 | 0.2933333 | 0.2466667 | 303 | 0.0008491805 | -3.071 | 0.47 | 0 | 0 | 0 | 13 | 1.61 | 0.535 | 116.116 | 3.8715 | 7.747
0.63 | 1.123333 | 1.76 | 6 | 1 | 349.2952 | 0.32 | 0.2466667 | 303 | 0.0008810489 | -3.055 | 0.47 | 0 | 0 | 0 | 13 | 1.61 | 0.535 | 116.11 | 3.8714 | 7.747
0.63 | 1.123333 | 1.74 | 6 | 1 | 349.0574 | 0.3466667 | 0.2466667 | 303 | 0.001004616 | -2.998 | 0.47 | 0 | 0 | 0 | 13 | 1.61 | 0.535 | 116.11 | 3.8714 | 7.747
0.63 | 1.123333 | 1.72 | 6 | 1 | 348.8196 | 0.3733333 | 0.2466667 | 303 | 0.001 | -3 | 0.47 | 0 | 0 | 0 | 13 | 1.61 | 0.535 | 116.116 | 3.8715 | 7.747
0.63 | 1.123333 | 1.7 | 6 | 1 | 348.5818 | 0.4 | 0.2466667 | 303 | 0.001224616 | -2.912 | 0.47 | 0 | 0 | 0 | 13 | 1.61 | 0.535 | 116.152 | 3.8716 | 7.749
0.63 | 1.123333 | 1.68 | 6 | 1 | 348.3439 | 0.4266667 | 0.2466667 | 303 | 0.0009749896 | -3.011 | 0.47 | 0 | 0 | 0 | 13 | 1.61 | 0.535 | 116.11 | 3.8714 | 7.747
0.63 | 1.123333 | 1.66 | 6 | 1 | 348.1061 | 0.4533333 | 0.2466667 | 303 | 0.00097051 | -3.013 | 0.47 | 0 | 0 | 0 | 13 | 1.61 | 0.535 | 116.11 | 3.8714 | 7.747
0.63 | 1.123333 | 1.64 | 6 | 1 | 347.8683 | 0.48 | 0.2466667 | 303 | 0.0006367955 | -3.196 | 0.47 | 0 | 0 | 0 | 13 | 1.61 | 0.535 | 116.11 | 3.8714 | 7.747
0.63 | 1.123333 | 1.62 | 6 | 1 | 347.6305 | 0.5066667 | 0.2466667 | 303 | 0.0005035006 | -3.298 | 0.47 | 0 | 0 | 0 | 13 | 1.61 | 0.535 | 116.11 | 3.8714 | 7.747
0.63 | 1.123333 | 1.6 | 6 | 1 | 347.3927 | 0.5333333 | 0.2466667 | 303 | 0.0005011872 | -3.3 | 0.47 | 0 | 0 | 0 | 13 | 1.61 | 0.535 | 116.116 | 3.8715 | 7.747
0.63 | 1.123333 | 1.58 | 6 | 1 | 347.1548 | 0.56 | 0.2466667 | 303 | 0.000699842 | -3.155 | 0.47 | 0 | 0 | 0 | 13 | 1.61 | 0.535 | 116.11 | 3.8714 | 7.747
0.63 | 1.123333 | 1.56 | 6 | 1 | 346.917 | 0.5866667 | 0.2466667 | 303 | 0.0005011872 | -3.3 | 0.47 | 0 | 0 | 0 | 13 | 1.61 | 0.535 | 116.104 | 3.8713 | 7.747
0.63 | 1.123333 | 1.54 | 6 | 1 | 346.6792 | 0.6133333 | 0.2466667 | 303 | 0.0003999447 | -3.398 | 0.47 | 0 | 0 | 0 | 13 | 1.61 | 0.535 | 116.104 | 3.8713 | 7.747
0.63 | 1.123333 | 1.52 | 6 | 1 | 346.4414 | 0.64 | 0.2466667 | 303 | 0.0003349654 | -3.475 | 0.47 | 0 | 0 | 0 | 13 | 1.61 | 0.535 | 116.104 | 3.8713 | 7.747
0.63 | 1.123333 | 1.5 | 6 | 1 | 346.2036 | 0.6666667 | 0.2466667 | 303 | 0.0003162278 | -3.5 | 0.47 | 0 | 0 | 0 | 13 | 1.61 | 0.535 | 116.098 | 3.8712 | 7.747
0.63 | 1.123333 | 1.48 | 6 | 1 | 345.9657 | 0.6933333 | 0.2466667 | 303 | 0.0002951209 | -3.53 | 0.47 | 0 | 0 | 0 | 13 | 1.61 | 0.535 | 116.104 | 3.8713 | 7.747
0.63 | 1.123333 | 1.46 | 6 | 1 | 345.7279 | 0.72 | 0.2466667 | 303 | 0.0002951209 | -3.536 | 0.47 | 0 | 0 | 0 | 13 | 1.61 | 0.535 | 116.104 | 3.8713 | 7.747
0.63 | 1.123333 | 1.44 | 6 | 1 | 345.4901 | 0.7466667 | 0.2466667 | 303 | 0.0002228435 | -3.652 | 0.47 | 0 | 0 | 0 | 13 | 1.61 | 0.535 | 116.104 | 3.8713 | 7.747
0.63 | 1.123333 | 1.42 | 6 | 1 | 345.2523 | 0.7733333 | 0.2466667 | 303 | 0.0002051162 | -3.688 | 0.47 | 0 | 0 | 0 | 13 | 1.61 | 0.535 | 116.08 | 3.8709 | 7.747
0.63 | 1.123333 | 1.4 | 6 | 1 | 345.0145 | 0.8 | 0.2466667 | 303 | 0.0002051162 | -3.688 | 0.47 | 0 | 0 | 0 | 13 | 1.61 | 0.535 | 116.08 | 3.8709 | 7.747
0.5 | 0.5 | 1 | 3 | 1 | 168.7925 | 0 | 0 | 298 | 0.00049 | -3.309804 | 0.35 | 0 | 0 | 0 | 41 | 1.59 | 0.64 | 115.496 | 3.861 | 7.7476 | Microstructure and ionic conductivity of Li0.5-xLa0.5(Ti1-xNbx)O3 solid- state electrolytes
0.49 | 0.5 | 0.99 | 3 | 1 | 169.17348 | 0.01 | 0.01 | 298 | 0.00068 | -3.167491 | 0.38 | 0 | 0 | 0 | 41 | 1.59 | 0.64 | 116.2721 | 3.8661 | 7.7791
0.47 | 0.5 | 0.97 | 3 | 1 | 169.93544 | 0.03 | 0.03 | 298 | 0.00064 | -3.19382 | 0.32 | 0 | 0 | 0 | 41 | 1.59 | 0.64 | 116.4247 | 3.8665 | 7.7877
0.45 | 0.5 | 0.95 | 3 | 1 | 170.6974 | 0.05 | 0.05 | 298 | 0.00071 | -3.148742 | 0.31 | 0 | 0 | 0 | 41 | 1.59 | 0.64 | 116.7509 | 3.87 | 7.7954
0.43 | 0.5 | 0.93 | 3 | 1 | 171.45936 | 0.07 | 0.07 | 298 | 0.000578 | -3.238072 | 0.33 | 0 | 0 | 0 | 41 | 1.59 | 0.64 | 116.824 | 3.8694 | 7.8027
0.33 | 0.56 | 1 | 3 | 1 | 175.94713 | 0 | 0.11 | 298 | 0.0013 | -2.886057 |  | 60 | 1.14 | 1.27 | 0 | 0 | 0 | 58.0955 | 3.873 | 3.873 | Lithium ion conductivity of A-site deficient perovskite solid solutions
0.33 | 0.42 | 1 | 3 | 1 | 176.69333 | 0.14 | 0.11 | 298 | 0.00021 | -3.677781 |  | 60 | 1.14 | 1.27 | 0 | 0 | 0 | 57.64666 | 3.863 | 3.863
0.33 | 0.28 | 1 | 3 | 1 | 177.43953 | 0.28 | 0.11 | 298 | 3.6e-05 | -4.443697 |  | 60 | 1.14 | 1.27 | 0 | 0 | 0 | 56.97774 | 3.848 | 3.848
0.33 | 0.14 | 1 | 3 | 1 | 178.18573 | 0.42 | 0.11 | 298 | 3.1e-06 | -5.508638 |  | 60 | 1.14 | 1.27 | 0 | 0 | 0 | 112.8629 | 3.832 | 7.686
0.33 | 0 | 1 | 3 | 1 | 178.93193 | 0.56 | 0.11 | 298 | 1.3e-06 | -5.886057 |  | 60 | 1.14 | 1.27 | 0 | 0 | 0 | 112.7139 | 3.824 | 7.708
0.33 | 0.56 | 0.95 | 3 | 1 | 178.11498 | 0.05 | 0.11 | 298 | 0.00031 | -3.508638 |  | 0 | 0 | 0 | 40 | 1.33 | 0.84 | 58.45625 | 3.881 | 3.881
0.33 | 0.56 | 0.9 | 3 | 1 | 180.28283 | 0.1 | 0.11 | 298 | 0.00012 | -3.920819 |  | 0 | 0 | 0 | 40 | 1.33 | 0.84 | 58.72779 | 3.887 | 3.887
0.33 | 0.56 | 0.95 | 3 | 1 | 182.47828 | 0.05 | 0.11 | 298 | 0.00027 | -3.568636 |  | 0 | 0 | 0 | 72 | 1.32 | 0.83 | 58.50144 | 3.882 | 3.882
0.33 | 0.56 | 0.9 | 3 | 1 | 189.00943 | 0.1 | 0.11 | 298 | 0.00016 | -3.79588 |  | 0 | 0 | 0 | 72 | 1.32 | 0.83 | 58.72779 | 3.887 | 3.887
0.33 | 0 | 0.44 | 3 | 2 | 208.43945 | 0.84 | 0.11 | 298 | 6.2e-07 | -6.207608 |  | 20 | 1 | 1.34 | 73 | 1.51 | 0.74 | 58.59191 | 3.884 | 3.884
0.33 | 0 | 0.44 | 3 | 2 | 221.75121 | 1.12 | 0.11 | 298 | 0.00056 | -3.251812 |  | 38 | 0.95 | 1.44 | 73 | 1.51 | 0.74 | 61.06989 | 3.938 | 3.938
0.5 | 0.5 | 1 | 3 | 1 | 168.7925 | 0 | 0 | 298 | 0.0008156428 | -3.0885 | 0.35 | 0 | 0 | 0 | 41 | 1.59 | 0.74 | 115.496 | 3.861 | 7.7476 | Microstructure and ionic conductivity of Li0.5-xLa0.5(Ti1-xNbx)O3 solidstate electrolytes
0.49 | 0.5 | 0.99 | 3 | 1 | 169.17348 | 0.01 | 0.01 | 298 | 0.0009172759 | -3.0375 | 0.38 | 0 | 0 | 0 | 41 | 1.59 | 0.74 | 116.2721 | 3.8661 | 7.7791
0.47 | 0.5 | 0.97 | 3 | 1 | 169.93544 | 0.03 | 0.03 | 298 | 0.001333521 | -2.875 | 0.33 | 0 | 0 | 0 | 41 | 1.59 | 0.74 | 116.4247 | 3.8665 | 7.7877
0.45 | 0.5 | 0.95 | 3 | 1 | 170.6974 | 0.05 | 0.05 | 298 | 0.002440619 | -2.6125 | 0.32 | 0 | 0 | 0 | 41 | 1.59 | 0.74 | 116.7509 | 3.87 | 7.7954
0.43 | 0.5 | 0.93 | 3 | 1 | 171.45936 | 0.07 | 0.07 | 298 | 0.001778279 | -2.75 | 0.33 | 0 | 0 | 0 | 41 | 1.59 | 0.74 | 116.824 | 3.8694 | 7.8027
0.397 | 0.561 | 0.99 | 3 | 1 | 176.423183 | 0.013 | 0.042 | 298 | 0.0012 | -2.920819 | 0.432 | 0 | 0 | 0 | 13 | 1.61 | 0.535 |  |  |  | A perovskite-structured aluminium-substituted lithium lanthanum titanate as a potential artificial solid-electrolyte interface for aqueous rechargeable lithium-metal-based batteries
0.378 | 0.562 | 0.99 | 3 | 1 | 176.403232 | 0.012 | 0.06 | 298 | 0.00299 | -2.524329 | 0.358 | 0 | 0 | 0 | 13 | 1.61 | 0.535
0.366 | 0.562 | 0.99 | 3 | 1 | 176.292958 | 0.011 | 0.072 | 298 | 0.00171 | -2.767004 | 0.383 | 0 | 0 | 0 | 13 | 1.61 | 0.535
0.346 | 0.56 | 0.99 | 3 | 1 | 175.930282 | 0.013 | 0.094 | 298 | 0.00127 | -2.896196 | 0.408 | 0 | 0 | 0 | 13 | 1.61 | 0.535

## Sheet4
Sr | Ca | Al | In | Co | F | Na | V | Nb | Nd | Ag | Ta | Zr | Hf | Mg | Mn | Ge | Ru | W
0.3 | 0 | 0 | 0 | 0 | 0 | 0 | 0 | 0 | 0 | 0 | 0 | 0 | 0 | 0 | 0 | 0 | 0 | 0
0.3 | 0 | 0.005 | 0 | 0 | 0 | 0 | 0 | 0 | 0 | 0 | 0 | 0 | 0 | 0 | 0 | 0 | 0 | 0
0.3 | 0 | 0 | 0 | 0.005 | 0 | 0 | 0 | 0 | 0 | 0 | 0 | 0 | 0 | 0 | 0 | 0 | 0 | 0
0.3 | 0 | 0 | 0.005 | 0 | 0 | 0 | 0 | 0 | 0 | 0 | 0 | 0 | 0 | 0 | 0 | 0 | 0 | 0
0 | 0 | 0 | 0 | 0 | 0 | 0 | 0 | 0 | 0 | 0 | 0 | 0 | 0 | 0 | 0 | 0 | 0 | 0
0.03 | 0 | 0 | 0 | 0 | 0 | 0 | 0 | 0 | 0 | 0 | 0 | 0 | 0 | 0 | 0 | 0 | 0 | 0
0.06 | 0 | 0 | 0 | 0 | 0 | 0 | 0 | 0 | 0 | 0 | 0 | 0 | 0 | 0 | 0 | 0 | 0 | 0
0.06 | 0 | 0 | 0 | 0 | 0 | 0 | 0 | 0 | 0 | 0 | 0 | 0 | 0 | 0 | 0 | 0 | 0 | 0
0.1 | 0 | 0 | 0 | 0 | 0 | 0 | 0 | 0 | 0 | 0 | 0 | 0 | 0 | 0 | 0 | 0 | 0 | 0
0.15 | 0 | 0 | 0 | 0 | 0 | 0 | 0 | 0 | 0 | 0 | 0 | 0 | 0 | 0 | 0 | 0 | 0 | 0
0.25 | 0 | 0 | 0 | 0 | 0 | 0 | 0 | 0 | 0 | 0 | 0 | 0 | 0 | 0 | 0 | 0 | 0 | 0
0.275 | 0 | 0 | 0 | 0 | 0 | 0 | 0 | 0 | 0 | 0 | 0 | 0 | 0 | 0 | 0 | 0 | 0 | 0
0.3 | 0 | 0 | 0 | 0 | 0 | 0 | 0 | 0 | 0 | 0 | 0 | 0 | 0 | 0 | 0 | 0 | 0 | 0
0.25 | 0 | 0 | 0 | 0 | 0 | 0 | 0 | 0 | 0 | 0 | 0 | 0 | 0 | 0 | 0 | 0 | 0 | 0
0.125 | 0 | 0 | 0 | 0 | 0 | 0 | 0 | 0 | 0 | 0 | 0 | 0 | 0 | 0 | 0 | 0 | 0 | 0
0.0625 | 0 | 0 | 0 | 0 | 0 | 0 | 0 | 0 | 0 | 0 | 0 | 0 | 0 | 0 | 0 | 0 | 0 | 0
0 | 0 | 0 | 0 | 0 | 0 | 0 | 0 | 0 | 0 | 0 | 0 | 0 | 0 | 0 | 0 | 0 | 0 | 0
0 | 0 | 0.1 | 0 | 0 | 0 | 0 | 0 | 0 | 0 | 0 | 0 | 0 | 0 | 0 | 0 | 0 | 0 | 0
0 | 0 | 0 | 0 | 0 | 0 | 0 | 0 | 0 | 0 | 0 | 0 | 0 | 0 | 0 | 0 | 0 | 0 | 0
0 | 0 | 0 | 0 | 0 | 0 | 0 | 0 | 0 | 0 | 0 | 0 | 0 | 0 | 0 | 0 | 0 | 0 | 0
0 | 0 | 0 | 0 | 0 | 0 | 0 | 0 | 0 | 0 | 0 | 0 | 0 | 0 | 0 | 0 | 0 | 0 | 0
0 | 0 | 0 | 0 | 0 | 0 | 0 | 0 | 0 | 0 | 0 | 0 | 0 | 0 | 0 | 0 | 0 | 0 | 0
0 | 0 | 0 | 0 | 0 | 0 | 0 | 0 | 0 | 0 | 0 | 0 | 0 | 0 | 0 | 0 | 0 | 0 | 0
0 | 0 | 0 | 0 | 0 | 0 | 0 | 0 | 0 | 0 | 0 | 0 | 0 | 0 | 0 | 0 | 0 | 0 | 0
0 | 0 | 0 | 0 | 0 | 0 | 0 | 0 | 0 | 0 | 0 | 0 | 0 | 0 | 0 | 0 | 0 | 0 | 0
0 | 0 | 0 | 0 | 0 | 0 | 0 | 0 | 0 | 0 | 0 | 0 | 0 | 0 | 0 | 0 | 0 | 0 | 0
0 | 0 | 0 | 0 | 0 | 0 | 0 | 0 | 0 | 0 | 0 | 0 | 0 | 0 | 0 | 0 | 0 | 0 | 0
0 | 0 | 0 | 0 | 0 | 0 | 0 | 0 | 0 | 0 | 0 | 0 | 0 | 0 | 0 | 0 | 0 | 0 | 0
0 | 0 | 0 | 0 | 0 | 0 | 0 | 0 | 0 | 0 | 0 | 0 | 0 | 0 | 0 | 0 | 0 | 0 | 0
0 | 0 | 0 | 0 | 0 | 0 | 0 | 0 | 0 | 0 | 0 | 0 | 0 | 0 | 0.05 | 0 | 0 | 0 | 0
0 | 0 | 0 | 0 | 0 | 0 | 0 | 0 | 0 | 0 | 0 | 0 | 0 | 0 | 0 | 0 | 0 | 0 | 0
0 | 0 | 0 | 0 | 0 | 0 | 0 | 0 | 0 | 0 | 0 | 0 | 0 | 0 | 0 | 0.05 | 0 | 0 | 0
0 | 0 | 0 | 0 | 0 | 0 | 0 | 0 | 0 | 0 | 0 | 0 | 0 | 0 | 0 | 0 | 0.05 | 0 | 0
0 | 0 | 0 | 0 | 0 | 0 | 0 | 0 | 0 | 0 | 0 | 0 | 0 | 0 | 0 | 0 | 0 | 0.05 | 0
0 | 0 | 0 | 0 | 0 | 0 | 0 | 0 | 0 | 0 | 0 | 0 | 0 | 0 | 0 | 0 | 0 | 0 | 0.1
0 | 0 | 0 | 0 | 0 | 0 | 0 | 0 | 0 | 0 | 0 | 0 | 0 | 0 | 0 | 0 | 0 | 0 | 0
0 | 0 | 0.005 | 0 | 0 | 0 | 0 | 0 | 0 | 0 | 0 | 0 | 0 | 0 | 0 | 0 | 0 | 0 | 0
0 | 0 | 0.008 | 0 | 0 | 0 | 0 | 0 | 0 | 0 | 0 | 0 | 0 | 0 | 0 | 0 | 0 | 0 | 0
0 | 0 | 0 | 0 | 0 | 0 | 0 | 0 | 0 | 0 | 0 | 0 | 0 | 0 | 0 | 0 | 0 | 0 | 0.005
0 | 0 | 0 | 0 | 0 | 0 | 0 | 0 | 0 | 0 | 0 | 0 | 0 | 0 | 0 | 0 | 0 | 0 | 0
0 | 0 | 0 | 0 | 0 | 0 | 0 | 0 | 0 | 0 | 0 | 0 | 0 | 0 | 0 | 0 | 0.05 | 0 | 0
0 | 0 | 0 | 0 | 0 | 0 | 0 | 0 | 0 | 0 | 0 | 0 | 0 | 0 | 0 | 0 | 0.08 | 0 | 0
0 | 0 | 0 | 0 | 0 | 0 | 0 | 0 | 0 | 0 | 0 | 0 | 0 | 0 | 0 | 0 | 0.1 | 0 | 0
0 | 0 | 0.01 | 0 | 0 | 0.01 | 0 | 0 | 0 | 0 | 0 | 0 | 0 | 0 | 0 | 0 | 0 | 0 | 0
0 | 0 | 0.02 | 0 | 0 | 0.02 | 0 | 0 | 0 | 0 | 0 | 0 | 0 | 0 | 0 | 0 | 0 | 0 | 0
0 | 0 | 0.03 | 0 | 0 | 0.03 | 0 | 0 | 0 | 0 | 0 | 0 | 0 | 0 | 0 | 0 | 0 | 0 | 0
0 | 0 | 0.04 | 0 | 0 | 0.04 | 0 | 0 | 0 | 0 | 0 | 0 | 0 | 0 | 0 | 0 | 0 | 0 | 0
0 | 0 | 0.05 | 0 | 0 | 0.05 | 0 | 0 | 0 | 0 | 0 | 0 | 0 | 0 | 0 | 0 | 0 | 0 | 0
0 | 0 | 0.06 | 0 | 0 | 0.06 | 0 | 0 | 0 | 0 | 0 | 0 | 0 | 0 | 0 | 0 | 0 | 0 | 0
0 | 0 | 0.07 | 0 | 0 | 0.07 | 0 | 0 | 0 | 0 | 0 | 0 | 0 | 0 | 0 | 0 | 0 | 0 | 0
0 | 0 | 0.08 | 0 | 0 | 0.08 | 0 | 0 | 0 | 0 | 0 | 0 | 0 | 0 | 0 | 0 | 0 | 0 | 0
0 | 0 | 0.09 | 0 | 0 | 0.09 | 0 | 0 | 0 | 0 | 0 | 0 | 0 | 0 | 0 | 0 | 0 | 0 | 0
0 | 0 | 0.1 | 0 | 0 | 0.1 | 0 | 0 | 0 | 0 | 0 | 0 | 0 | 0 | 0 | 0 | 0 | 0 | 0
0 | 0 | 0.06 | 0 | 0 | 0 | 0 | 0 | 0 | 0 | 0 | 0 | 0 | 0 | 0 | 0 | 0 | 0 | 0
0 | 0 | 0.1 | 0 | 0 | 0 | 0 | 0 | 0 | 0 | 0 | 0 | 0 | 0 | 0 | 0 | 0 | 0 | 0
0 | 0 | 0.15 | 0 | 0 | 0 | 0 | 0 | 0 | 0 | 0 | 0 | 0 | 0 | 0 | 0 | 0 | 0 | 0
0 | 0 | 0.25 | 0 | 0 | 0 | 0 | 0 | 0 | 0 | 0 | 0 | 0 | 0 | 0 | 0 | 0 | 0 | 0
0 | 0 | 0.275 | 0 | 0 | 0 | 0 | 0 | 0 | 0 | 0 | 0 | 0 | 0 | 0 | 0 | 0 | 0 | 0
0 | 0 | 0.3 | 0 | 0 | 0 | 0 | 0 | 0 | 0 | 0 | 0 | 0 | 0 | 0 | 0 | 0 | 0 | 0
0.06 | 0 | 0 | 0 | 0 | 0 | 0 | 0 | 0 | 0 | 0 | 0 | 0 | 0 | 0 | 0 | 0 | 0 | 0
0.1 | 0 | 0 | 0 | 0 | 0 | 0 | 0 | 0 | 0 | 0 | 0 | 0 | 0 | 0 | 0 | 0 | 0 | 0
0.15 | 0 | 0 | 0 | 0 | 0 | 0 | 0 | 0 | 0 | 0 | 0 | 0 | 0 | 0 | 0 | 0 | 0 | 0
0.25 | 0 | 0 | 0 | 0 | 0 | 0 | 0 | 0 | 0 | 0 | 0 | 0 | 0 | 0 | 0 | 0 | 0 | 0
0.275 | 0 | 0 | 0 | 0 | 0 | 0 | 0 | 0 | 0 | 0 | 0 | 0 | 0 | 0 | 0 | 0 | 0 | 0
0.3 | 0 | 0 | 0 | 0 | 0 | 0 | 0 | 0 | 0 | 0 | 0 | 0 | 0 | 0 | 0 | 0 | 0 | 0
0 | 0 | 0 | 0 | 0 | 0 | 0 | 0 | 0 | 0 | 0 | 0 | 0 | 0 | 0 | 0 | 0 | 0 | 0
0 | 0 | 0 | 0 | 0 | 0 | 0 | 0 | 0 | 0 | 0 | 0 | 0 | 0 | 0 | 0 | 0 | 0 | 0
0 | 0 | 0 | 0 | 0 | 0 | 0 | 0 | 0 | 0 | 0 | 0 | 0 | 0 | 0 | 0 | 0 | 0 | 0
0 | 0 | 0 | 0 | 0 | 0 | 0 | 0 | 0 | 0 | 0 | 0 | 0 | 0 | 0 | 0 | 0 | 0 | 0
0 | 0 | 0 | 0 | 0 | 0 | 0 | 0 | 0 | 0 | 0 | 0 | 0 | 0 | 0 | 0 | 0 | 0 | 0
0 | 0 | 0 | 0 | 0 | 0.03 | 0 | 0 | 0 | 0 | 0 | 0 | 0 | 0 | 0 | 0 | 0 | 0 | 0
0 | 0 | 0 | 0 | 0 | 0.051 | 0 | 0 | 0 | 0 | 0 | 0 | 0 | 0 | 0 | 0 | 0 | 0 | 0
0 | 0 | 0 | 0 | 0 | 0.099 | 0 | 0 | 0 | 0 | 0 | 0 | 0 | 0 | 0 | 0 | 0 | 0 | 0
0 | 0 | 0 | 0 | 0 | 0.15 | 0 | 0 | 0 | 0 | 0 | 0 | 0 | 0 | 0 | 0 | 0 | 0 | 0
0 | 0 | 0 | 0 | 0 | 0 | 0 | 0.05 | 0 | 0 | 0 | 0 | 0 | 0 | 0 | 0 | 0 | 0 | 0
0 | 0 | 0 | 0 | 0 | 0 | 0 | 0.1 | 0 | 0 | 0 | 0 | 0 | 0 | 0 | 0 | 0 | 0 | 0
0 | 0 | 0 | 0 | 0 | 0 | 0 | 0.15 | 0 | 0 | 0 | 0 | 0 | 0 | 0 | 0 | 0 | 0 | 0
0 | 0 | 0 | 0 | 0 | 0 | 0 | 0 | 0.05 | 0 | 0 | 0 | 0 | 0 | 0 | 0 | 0 | 0 | 0
0 | 0 | 0 | 0 | 0 | 0 | 0 | 0 | 0.1 | 0 | 0 | 0 | 0 | 0 | 0 | 0 | 0 | 0 | 0
0 | 0 | 0 | 0 | 0 | 0 | 0 | 0 | 0.15 | 0 | 0 | 0 | 0 | 0 | 0 | 0 | 0 | 0 | 0
0 | 0 | 0 | 0 | 0 | 0 | 0 | 0 | 0 | 0.0025 | 0 | 0 | 0 | 0 | 0 | 0 | 0 | 0 | 0
0 | 0 | 0 | 0 | 0 | 0 | 0 | 0 | 0 | 0.005 | 0 | 0 | 0 | 0 | 0 | 0 | 0 | 0 | 0
0 | 0 | 0 | 0 | 0 | 0 | 0 | 0 | 0 | 0.0075 | 0 | 0 | 0 | 0 | 0 | 0 | 0 | 0 | 0
0 | 0 | 0 | 0 | 0 | 0 | 0 | 0 | 0 | 0.02 | 0 | 0 | 0 | 0 | 0 | 0 | 0 | 0 | 0
0 | 0 | 0 | 0 | 0 | 0 | 0 | 0 | 0 | 0.1 | 0 | 0 | 0 | 0 | 0 | 0 | 0 | 0 | 0
0 | 0 | 0 | 0 | 0 | 0 | 0 | 0 | 0 | 0 | 0.0891 | 0 | 0 | 0 | 0 | 0 | 0 | 0 | 0
0 | 0 | 0 | 0 | 0 | 0 | 0 | 0 | 0 | 0 | 0.135 | 0 | 0 | 0 | 0 | 0 | 0 | 0 | 0
0 | 0 | 0 | 0 | 0 | 0 | 0 | 0 | 0 | 0 | 0.1809 | 0 | 0 | 0 | 0 | 0 | 0 | 0 | 0
0 | 0 | 0.1 | 0 | 0 | 0 | 0 | 0 | 0 | 0 | 0 | 0 | 0 | 0 | 0 | 0 | 0 | 0 | 0
0 | 0 | 0.2 | 0 | 0 | 0 | 0 | 0 | 0 | 0 | 0 | 0 | 0 | 0 | 0 | 0 | 0 | 0 | 0
0 | 0 | 0.3 | 0 | 0 | 0 | 0 | 0 | 0 | 0 | 0 | 0 | 0 | 0 | 0 | 0 | 0 | 0 | 0
0 | 0 | 0.4 | 0 | 0 | 0 | 0 | 0 | 0 | 0 | 0 | 0 | 0 | 0 | 0 | 0 | 0 | 0 | 0
0.513 | 0 | 0 | 0 | 0 | 0 | 0 | 0 | 0 | 0 | 0 | 0.5 | 0 | 0 | 0 | 0 | 0 | 0 | 0
0.525 | 0 | 0 | 0 | 0 | 0 | 0 | 0 | 0 | 0 | 0 | 0.5 | 0 | 0 | 0 | 0 | 0 | 0 | 0
0.55 | 0 | 0 | 0 | 0 | 0 | 0 | 0 | 0 | 0 | 0 | 0.5 | 0 | 0 | 0 | 0 | 0 | 0 | 0
0.575 | 0 | 0 | 0 | 0 | 0 | 0 | 0 | 0 | 0 | 0 | 0.5 | 0 | 0 | 0 | 0 | 0 | 0 | 0
0.6 | 0 | 0 | 0 | 0 | 0 | 0 | 0 | 0 | 0 | 0 | 0.5 | 0 | 0 | 0 | 0 | 0 | 0 | 0
0.613 | 0 | 0 | 0 | 0 | 0 | 0 | 0 | 0 | 0 | 0 | 0.5 | 0 | 0 | 0 | 0 | 0 | 0 | 0
0.625 | 0 | 0 | 0 | 0 | 0 | 0 | 0 | 0 | 0 | 0 | 0.5 | 0 | 0 | 0 | 0 | 0 | 0 | 0
0.65 | 0 | 0 | 0 | 0 | 0 | 0 | 0 | 0 | 0 | 0 | 0.5 | 0 | 0 | 0 | 0 | 0 | 0 | 0
0 | 0 | 0 | 0 | 0 | 0 | 0 | 0 | 0 | 0 | 0 | 0 | 0 | 0 | 0 | 0 | 0 | 0 | 0
0 | 0 | 0.02666667 | 0 | 0 | 0 | 0 | 0 | 0 | 0 | 0 | 0 | 0 | 0 | 0 | 0 | 0 | 0 | 0
0 | 0 | 0.05333333 | 0 | 0 | 0 | 0 | 0 | 0 | 0 | 0 | 0 | 0 | 0 | 0 | 0 | 0 | 0 | 0
0 | 0 | 0.08 | 0 | 0 | 0 | 0 | 0 | 0 | 0 | 0 | 0 | 0 | 0 | 0 | 0 | 0 | 0 | 0
0 | 0 | 0.1066667 | 0 | 0 | 0 | 0 | 0 | 0 | 0 | 0 | 0 | 0 | 0 | 0 | 0 | 0 | 0 | 0
0 | 0 | 0.1333333 | 0 | 0 | 0 | 0 | 0 | 0 | 0 | 0 | 0 | 0 | 0 | 0 | 0 | 0 | 0 | 0
0 | 0 | 0.16 | 0 | 0 | 0 | 0 | 0 | 0 | 0 | 0 | 0 | 0 | 0 | 0 | 0 | 0 | 0 | 0
0 | 0 | 0.1866667 | 0 | 0 | 0 | 0 | 0 | 0 | 0 | 0 | 0 | 0 | 0 | 0 | 0 | 0 | 0 | 0
0 | 0 | 0.2133333 | 0 | 0 | 0 | 0 | 0 | 0 | 0 | 0 | 0 | 0 | 0 | 0 | 0 | 0 | 0 | 0
0 | 0 | 0.24 | 0 | 0 | 0 | 0 | 0 | 0 | 0 | 0 | 0 | 0 | 0 | 0 | 0 | 0 | 0 | 0
0 | 0 | 0.2666667 | 0 | 0 | 0 | 0 | 0 | 0 | 0 | 0 | 0 | 0 | 0 | 0 | 0 | 0 | 0 | 0
0 | 0 | 0.2933333 | 0 | 0 | 0 | 0 | 0 | 0 | 0 | 0 | 0 | 0 | 0 | 0 | 0 | 0 | 0 | 0
0 | 0 | 0.32 | 0 | 0 | 0 | 0 | 0 | 0 | 0 | 0 | 0 | 0 | 0 | 0 | 0 | 0 | 0 | 0
0 | 0 | 0.3466667 | 0 | 0 | 0 | 0 | 0 | 0 | 0 | 0 | 0 | 0 | 0 | 0 | 0 | 0 | 0 | 0
0 | 0 | 0.3733333 | 0 | 0 | 0 | 0 | 0 | 0 | 0 | 0 | 0 | 0 | 0 | 0 | 0 | 0 | 0 | 0
0 | 0 | 0.4 | 0 | 0 | 0 | 0 | 0 | 0 | 0 | 0 | 0 | 0 | 0 | 0 | 0 | 0 | 0 | 0
0 | 0 | 0.4266667 | 0 | 0 | 0 | 0 | 0 | 0 | 0 | 0 | 0 | 0 | 0 | 0 | 0 | 0 | 0 | 0
0 | 0 | 0.4533333 | 0 | 0 | 0 | 0 | 0 | 0 | 0 | 0 | 0 | 0 | 0 | 0 | 0 | 0 | 0 | 0
0 | 0 | 0.48 | 0 | 0 | 0 | 0 | 0 | 0 | 0 | 0 | 0 | 0 | 0 | 0 | 0 | 0 | 0 | 0
0 | 0 | 0.5066667 | 0 | 0 | 0 | 0 | 0 | 0 | 0 | 0 | 0 | 0 | 0 | 0 | 0 | 0 | 0 | 0
0 | 0 | 0.5333333 | 0 | 0 | 0 | 0 | 0 | 0 | 0 | 0 | 0 | 0 | 0 | 0 | 0 | 0 | 0 | 0
0 | 0 | 0.56 | 0 | 0 | 0 | 0 | 0 | 0 | 0 | 0 | 0 | 0 | 0 | 0 | 0 | 0 | 0 | 0
0 | 0 | 0.5866667 | 0 | 0 | 0 | 0 | 0 | 0 | 0 | 0 | 0 | 0 | 0 | 0 | 0 | 0 | 0 | 0
0 | 0 | 0.6133333 | 0 | 0 | 0 | 0 | 0 | 0 | 0 | 0 | 0 | 0 | 0 | 0 | 0 | 0 | 0 | 0
0 | 0 | 0.64 | 0 | 0 | 0 | 0 | 0 | 0 | 0 | 0 | 0 | 0 | 0 | 0 | 0 | 0 | 0 | 0
0 | 0 | 0.6666667 | 0 | 0 | 0 | 0 | 0 | 0 | 0 | 0 | 0 | 0 | 0 | 0 | 0 | 0 | 0 | 0
0 | 0 | 0.6933333 | 0 | 0 | 0 | 0 | 0 | 0 | 0 | 0 | 0 | 0 | 0 | 0 | 0 | 0 | 0 | 0
0 | 0 | 0.72 | 0 | 0 | 0 | 0 | 0 | 0 | 0 | 0 | 0 | 0 | 0 | 0 | 0 | 0 | 0 | 0
0 | 0 | 0.7466667 | 0 | 0 | 0 | 0 | 0 | 0 | 0 | 0 | 0 | 0 | 0 | 0 | 0 | 0 | 0 | 0
0 | 0 | 0.7733333 | 0 | 0 | 0 | 0 | 0 | 0 | 0 | 0 | 0 | 0 | 0 | 0 | 0 | 0 | 0 | 0
0 | 0 | 0.8 | 0 | 0 | 0 | 0 | 0 | 0 | 0 | 0 | 0 | 0 | 0 | 0 | 0 | 0 | 0 | 0
0 | 0 | 0 | 0 | 0 | 0 | 0 | 0 | 0 | 0 | 0 | 0 | 0 | 0 | 0 | 0 | 0 | 0 | 0
0 | 0 | 0 | 0 | 0 | 0 | 0 | 0 | 0.01 | 0 | 0 | 0 | 0 | 0 | 0 | 0 | 0 | 0 | 0
0 | 0 | 0 | 0 | 0 | 0 | 0 | 0 | 0.03 | 0 | 0 | 0 | 0 | 0 | 0 | 0 | 0 | 0 | 0
0 | 0 | 0 | 0 | 0 | 0 | 0 | 0 | 0.05 | 0 | 0 | 0 | 0 | 0 | 0 | 0 | 0 | 0 | 0
0 | 0 | 0 | 0 | 0 | 0 | 0 | 0 | 0.07 | 0 | 0 | 0 | 0 | 0 | 0 | 0 | 0 | 0 | 0
0 | 0 | 0 | 0 | 0 | 0 | 0 | 0 | 0 | 0 | 0 | 0 | 0 | 0 | 0 | 0 | 0 | 0 | 0
0 | 0 | 0 | 0 | 0 | 0 | 0 | 0 | 0 | 0.14 | 0 | 0 | 0 | 0 | 0 | 0 | 0 | 0 | 0
0 | 0 | 0 | 0 | 0 | 0 | 0 | 0 | 0 | 0.28 | 0 | 0 | 0 | 0 | 0 | 0 | 0 | 0 | 0
0 | 0 | 0 | 0 | 0 | 0 | 0 | 0 | 0 | 0.42 | 0 | 0 | 0 | 0 | 0 | 0 | 0 | 0 | 0
0 | 0 | 0 | 0 | 0 | 0 | 0 | 0 | 0 | 0.56 | 0 | 0 | 0 | 0 | 0 | 0 | 0 | 0 | 0
0 | 0 | 0 | 0 | 0 | 0 | 0 | 0 | 0 | 0 | 0 | 0 | 0.05 | 0 | 0 | 0 | 0 | 0 | 0
0 | 0 | 0 | 0 | 0 | 0 | 0 | 0 | 0 | 0 | 0 | 0 | 0.1 | 0 | 0 | 0 | 0 | 0 | 0
0 | 0 | 0 | 0 | 0 | 0 | 0 | 0 | 0 | 0 | 0 | 0 | 0 | 0.05 | 0 | 0 | 0 | 0 | 0
0 | 0 | 0 | 0 | 0 | 0 | 0 | 0 | 0 | 0 | 0 | 0 | 0 | 0.1 | 0 | 0 | 0 | 0 | 0
0.28 | 0.28 | 0 | 0 | 0 | 0 | 0 | 0 | 0 | 0 | 0 | 0.56 | 0 | 0 | 0 | 0 | 0 | 0 | 0
0.56 | 0 | 0 | 0 | 0 | 0 | 0 | 0 | 0 | 0 | 0 | 0.56 | 0 | 0 | 0 | 0 | 0 | 0 | 0
0 | 0 | 0 | 0 | 0 | 0 | 0 | 0 | 0 | 0 | 0 | 0 | 0 | 0 | 0 | 0 | 0 | 0 | 0
0 | 0 | 0 | 0 | 0 | 0 | 0 | 0 | 0.01 | 0 | 0 | 0 | 0 | 0 | 0 | 0 | 0 | 0 | 0
0 | 0 | 0 | 0 | 0 | 0 | 0 | 0 | 0.03 | 0 | 0 | 0 | 0 | 0 | 0 | 0 | 0 | 0 | 0
0 | 0 | 0 | 0 | 0 | 0 | 0 | 0 | 0.05 | 0 | 0 | 0 | 0 | 0 | 0 | 0 | 0 | 0 | 0
0 | 0 | 0 | 0 | 0 | 0 | 0 | 0 | 0.07 | 0 | 0 | 0 | 0 | 0 | 0 | 0 | 0 | 0 | 0
0 | 0 | 0.013 | 0 | 0 | 0 | 0 | 0 | 0 | 0 | 0 | 0 | 0 | 0 | 0 | 0 | 0 | 0 | 0
0 | 0 | 0.012 | 0 | 0 | 0 | 0 | 0 | 0 | 0 | 0 | 0 | 0 | 0 | 0 | 0 | 0 | 0 | 0
0 | 0 | 0.011 | 0 | 0 | 0 | 0 | 0 | 0 | 0 | 0 | 0 | 0 | 0 | 0 | 0 | 0 | 0 | 0
0 | 0 | 0.013 | 0 | 0 | 0 | 0 | 0 | 0 | 0 | 0 | 0 | 0 | 0 | 0 | 0 | 0 | 0 | 0