## default_1
Li | Ti | MW | Doping Content | Vacancy | Temperature | log(bulk) | activation energy(bulk) | radius A site | radius B site | Lattice parameter (a) | Lattice parameter (c)
0.35 | 1 | 173.20085 | 0.3 | 0 | 298 | -4.555955 | 0.3 | 1.44 | 0 | 3.887 | 3.887
0.355 | 0.995 | 173.13113 | 0.305 | 0 | 298 | -4.688246 | 0.31 | 1.44 | 0.535 | 3.8865 | 3.8865
0.355 | 0.995 | 173.291185 | 0.305 | 0 | 298 | -4.863279 | 0.32 | 1.44 | 0.61 | 3.888 | 3.888
0.355 | 0.995 | 173.57032 | 0.305 | 0 | 298 | -4.705534 | 0.31 | 1.44 | 0.8 | 3.8895 | 3.8895
0.33 | 1 | 175.94713 | 0 | 0.11 | 303 | -3.038579 | 0.35 | 0 | 0 | 3.87151 | 7.7579
0.36 | 1 | 174.61666 | 0.03 | 0.08 | 303 | -2.709965 | 0.3 | 1.44 | 0 | 3.87514 | 3.87514
0.39 | 1 | 173.28619 | 0.06 | 0.05 | 303 | -2.716699 | 0.29 | 1.44 | 0 | 3.8765 | 3.8765
0.06 | 1 | 186.27576 | 0.06 | 0.27 | 300 | -4.946922 | 0.37 | 1.44 | 0 | 5.477 | 7.767
0.1 | 1 | 184.5018 | 0.1 | 0.23 | 300 | -4.863279 | 0.37 | 1.44 | 0 | 5.481 | 7.768
0.15 | 1 | 182.28435 | 0.15 | 0.18 | 300 | -4.275724 | 0.38 | 1.44 | 0 | 5.489 | 7.769
0.25 | 1 | 177.84945 | 0.25 | 0.08 | 300 | -4.116907 | 0.35 | 1.44 | 0 | 5.495 | 7.772
0.275 | 1 | 176.740725 | 0.275 | 0.055 | 300 | -4.218963 | 0.37 | 1.44 | 0 | 5.497 | 7.774
0.3 | 1 | 175.632 | 0.3 | 0.03 | 300 | -4.716699 | 0.35 | 1.44 | 0 | 5.499 | 7.775
0.2142857 | 1 | 178.7922 | 0.25 | 0.1071429 | 303 | -4.779892 | 0.32 | 1.44 | 0 | 3.8807 | 3.8807
0.25 | 1 | 178.00975 | 0.125 | 0.125 | 303 | -3.60206 | 0.3 | 1.44 | 0 | 3.8783 | 3.8783
0.2678571 | 1 | 177.6185 | 0.0625 | 0.1339286 | 303 | -2.823909 | 0.29 | 1.44 | 0 | 3.8717 | 7.7434
0.2857143 | 1 | 177.2273 | 0 | 0.1428571 | 303 | -2.860121 | 0.3 | 1.44 | 0 | 3.8639 | 7.7597
0.225 | 0.9 | 182.158975 | 0.1 | 0.15 | 293 | -2.821023 | 0.28 | 0 | 0.535 | 3.8717 | 7.7434
0.25 | 1 | 178.58678 | 0 | 0.167 | 293 | -2.701147 | 0.28 | 0 | 0 | 3.8717 | 7.7434
0.18 | 1 | 181.85148 | 0 | 0.21 | 298 | -3.68 | 0.316 | 0 | 0 | 3.8717 | 7.7434
0.27 | 1 | 178.30887 | 0 | 0.15 | 298 | -3.08 | 0.316 | 0 | 0 | 3.8717 | 7.7434
0.33 | 1 | 175.94713 | 0 | 0.11 | 298 | -2.89 | 0.316 | 0 | 0 | 3.8717 | 7.7434
0.36 | 1 | 174.76626 | 0 | 0.09 | 298 | -2.812 | 0.316 | 0 | 0 | 3.8717 | 7.7434
0.39 | 1 | 173.58539 | 0 | 0.07 | 298 | -2.91 | 0.316 | 0 | 0 | 3.8717 | 7.7434
0.45 | 1 | 171.22365 | 0 | 0.03 | 298 | -3.11 | 0.316 | 0 | 0 | 3.8717 | 7.7434
0.5 | 1 | 168.7925 | 0 | 0 | 303 | -2.924453 | 0.34 | 0 | 0 | 3.8717 | 7.7434
0.34 | 1 | 168.11104 | 0 | 0.15 | 303 | -3 | 0.4 | 0 | 0 | 3.8717 | 7.7434
0.3 | 1 | 168.7934 | 0 | 0.15 | 303 | -3.013676 | 0.27 | 0 | 0 | 3.8717 | 7.7434
0.3 | 1 | 177.128 | 0 | 0.13 | 303 | -3.431798 | 0.33 | 0 | 0 | 3.8717 | 7.7434
0.36 | 0.95 | 176.54021 | 0.05 | 0.06 | 298 | -3.677781 | 0.29 | 0 | 0.72 | 3.884 | 3.884
0.36 | 0.95 | 173.76201 | 0 | 0.08 | 298 | -3.19382 | 0.26 | 0 | 0.535 | 3.87 | 3.87
0.36 | 0.95 | 172.37291 | 0.05 | 0.09 | 298 | -3.721246 | 0.29 | 0 | 0.53 | 3.866 | 3.866
0.36 | 0.95 | 172.37291 | 0.05 | 0.09 | 298 | -3.443697 | 0.29 | 0 | 0.53 | 3.872 | 3.872
0.36 | 0.95 | 172.37291 | 0.05 | 0.09 | 298 | -4.283997 | 0.28 | 0 | 0.62 | 3.877 | 3.877
0.36 | 0.95 | 166.81651 | 0.1 | 0.13 | 298 | -3.136677 | 0.27 | 0 | 0.66 | 3.877 | 3.877
0.36 | 0.9 | 169.97956 | 0 | 0.16 | 298 | -3.356547 | 0.27 | 0 | 0.66 | 3.884 | 7.77
0.36 | 0.995 | 174.661835 | 0.005 | 0.09 | 298 | -2.958607 | 0.28 | 0 | 0.535 | 3.87 | 3.87
0.36 | 0.995 | 174.742781 | 0.008 | 0.09 | 298 | -3.187087 | 0.29 | 0 | 0.535 | 3.868 | 3.868
0.36 | 0.995 | 173.137825 | 0.005 | 0.1 | 298 | -3.585027 | 0.3 | 0 | 0.66 | 3.88 | 3.88
0.36 | 0.95 | 172.37291 | 0 | 0.09 | 298 | -3.05061 | 0.29 | 0 | 0.605 | 3.869 | 3.869
0.49 | 0.95 | 174.66434 | 0.05 | 0 | 298 | -4.920819 | 0.34 | 0 | 0.53 | 8.005 | 8.005
0.53 | 0.92 | 173.50597 | 0.08 | 0 | 298 | -5 | 0.34 | 0 | 0.53 | 7.45 | 7.45
0.33 | 0.9 | 171.16043 | 0.1 | 0 | 298 | -4.200659 | 0.34 | 0 | 0.53 | 7.368 | 7.368
0.33 | 0.99 | 143.81898 | 0.02 | 0.11 | 298 | -3.443697 | 0.2767413 | 0 | 0.535 | 3.8701 | 7.756
0.33 | 0.98 | 143.64013 | 0.04 | 0.11 | 298 | -3.008774 | 0.2497927 | 0 | 0.535 | 3.8697 | 7.749
0.33 | 0.97 | 143.46128 | 0.06 | 0.11 | 298 | -2.974694 | 0.2477197 | 0 | 0.535 | 3.8692 | 7.7434
0.33 | 0.96 | 143.28243 | 0.08 | 0.11 | 298 | -3.032452 | 0.2352819 | 0 | 0.535 | 3.8697 | 7.744
0.33 | 0.95 | 143.10358 | 0.1 | 0.11 | 298 | -3.20621 | 0.2238806 | 0 | 0.535 | 3.8667 | 7.739
0.33 | 0.94 | 142.92473 | 0.12 | 0.11 | 298 | -3.754487 | 0.2736318 | 0 | 0.535 | 3.8722 | 7.73
0.33 | 0.93 | 142.74588 | 0.14 | 0.11 | 298 | -3.974694 | 0.2746683 | 0 | 0.535 | 3.8705 | 7.7476
0.33 | 0.92 | 142.56703 | 0.16 | 0.11 | 298 | -3.19044 | 0.233209 | 0 | 0.535 | 3.8695 | 7.7437
0.33 | 0.91 | 142.38818 | 0.18 | 0.11 | 298 | -3.306273 | 0.2497927 | 0 | 0.535 | 3.8714 | 7.737
0.33 | 0.9 | 142.20933 | 0.2 | 0.11 | 298 | -3.982967 | 0.2757048 | 0 | 0.535 | 3.861 | 7.736
0.1 | 0.9 | 187.5423 | 0.1 | 0.23 | 300 | -5.134541 | 0.35 | 0 | 0.535 | 5.478 | 7.761
0.15 | 0.85 | 186.8451 | 0.15 | 0.18 | 300 | -5.015248 | 0.36 | 0 | 0.535 | 5.469 | 7.729
0.25 | 0.75 | 185.4507 | 0.25 | 0.08 | 300 | -4.368556 | 0.33 | 0 | 0.535 | 5.465 | 7.729
0.275 | 0.725 | 185.1021 | 0.275 | 0.055 | 300 | -4.115885 | 0.35 | 0 | 0.535 | 5.457 | 7.717
0.3 | 0.7 | 184.7535 | 0.3 | 0.03 | 300 | -4.764977 | 0.33 | 0 | 0.535 | 5.454 | 7.715
0.06 | 1 | 186.27576 | 0.06 | 0.27 | 300 | -4.946922 | 0.37 | 1.44 | 0 | 5.477 | 7.767
0.1 | 1 | 184.5018 | 0.1 | 0.23 | 300 | -4.863279 | 0.37 | 1.44 | 0 | 5.481 | 7.768
0.15 | 1 | 182.28435 | 0.15 | 0.18 | 300 | -4.275724 | 0.38 | 1.44 | 0 | 5.489 | 7.769
0.25 | 1 | 177.84945 | 0.25 | 0.08 | 300 | -4.116907 | 0.35 | 1.44 | 0 | 5.493 | 7.771
0.275 | 1 | 176.740725 | 0.275 | 0.055 | 300 | -4.218963 | 0.37 | 1.44 | 0 | 5.495 | 7.772
0.3 | 1 | 175.632 | 0.3 | 0.03 | 300 | -4.716699 | 0.35 | 1.44 | 0 | 5.497 | 7.774
0.34 | 1 | 168.11104 | 0 | 0.15 | 300 | -3 | 0.38 | 0 | 0 | 3.8717 | 7.7434
0.26 | 1 | 176.69036 | 0 | 0.17 | 300 | -3 | 0.34 | 0 | 0 | 3.8717 | 7.7434
0.16 | 1 | 183.26176 | 0 | 0.22 | 300 | -3.200659 | 0.33 | 0 | 0 | 3.8717 | 7.7434
0.067 | 1 | 185.074447 | 0 | 0.29 | 300 | -4.102373 | 0.36 | 0 | 0 | 3.8717 | 7.7434
0.29 | 1 | 177.05859 | 0 | 0.14 | 300 | -2.950782 | 0.3295 | 0 | 0 | 3.7814 | 7.737
0.33 | 1 | 174.64803 | 0.03 | 0.12 | 303 | -2.679854 | 0.322 | 0 | 0 | 7.7432 | 7.7372
0.33 | 1 | 173.73866 | 0.051 | 0.127 | 303 | -2.638272 | 0.3183 | 0 | 0 | 7.745 | 7.7374
0.33 | 1 | 171.6601 | 0.099 | 0.143 | 303 | -2.779892 | 0.3145 | 0 | 0 | 7.7456 | 7.7375
0.33 | 1 | 169.45163 | 0.15 | 0.16 | 303 | -3.080922 | 0.31 | 0 | 0 | 7.746 | 7.7376
0.45 | 0.95 | 168.5992 | 0.05 | 0.05 | 303 | -3.352813 | 0.2954 | 0 | 0.54 | 3.8679 | 3.8679
0.4 | 0.9 | 168.4059 | 0.1 | 0.1 | 303 | -4.068237 | 0.2939 | 0 | 0.54 | 3.8671 | 3.8671
0.35 | 0.85 | 168.2126 | 0.15 | 0.15 | 303 | -4.042584 | 0.2741 | 0 | 0.54 | 3.8655 | 3.8655
0.45 | 0.95 | 170.6974 | 0.05 | 0.05 | 303 | -3.226945 | 0.2717 | 0 | 0.64 | 3.8688 | 3.8688
0.4 | 0.9 | 172.6023 | 0.1 | 0.1 | 303 | -3.436519 | 0.2605 | 0 | 0.64 | 3.8693 | 3.8693
0.35 | 0.85 | 174.5072 | 0.15 | 0.15 | 303 | -3.696804 | 0.2538 | 0 | 0.64 | 3.8699 | 3.8699
0.33 | 1 | 175.960455 | 0.0025 | 0.11 | 298 | -2.931814 | 0.34 | 1.27 | 0 | 3.872 | 3.872
0.33 | 1 | 175.97378 | 0.005 | 0.11 | 298 | -2.899629 | 0.34 | 1.27 | 0 | 3.8715 | 3.8715
0.33 | 1 | 175.987105 | 0.0075 | 0.11 | 298 | -2.970616 | 0.34 | 1.27 | 0 | 3.871 | 3.871
0.33 | 1 | 176.05373 | 0.02 | 0.11 | 298 | -3.030118 | 0.34 | 1.27 | 0 | 3.8695 | 3.8695
0.33 | 1 | 176.48013 | 0.1 | 0.11 | 298 | -3.718967 | 0.34 | 1.27 | 0 | 3.8625 | 3.8625
0.1809 | 1 | 172.0215439 | 0.0891 | 0.15 | 300 | -4 | 0.3 | 1.15 | 0 | 3.881 | 7.791
0.135 | 1 | 176.654185 | 0.135 | 0.15 | 300 | -4.638272 | 0.284 | 1.15 | 0 | 3.881 | 7.791
0.45 | 0.9 | 173.30245 | 0.1 | 0 | 298 | -3.046724 | 0.27 | 0 | 0.535 | 3.8677 | 7.7353
0.4 | 0.8 | 177.8124 | 0.2 | 0 | 298 | -3.254925 | 0.25 | 0 | 0.535 | 3.8636 | 7.7276
0.35 | 0.7 | 182.32235 | 0.3 | 0 | 298 | -4.157391 | 0.27 | 0 | 0.535 | 3.8549 | 7.7107
0.474 | 0.5 | 210.647594 | 1.013 | 0.013 | 294 | -3.39794 | 0.34 | 1.44 | 0.68 | 3.9309 | 3.9309
0.45 | 0.5 | 211.53245 | 1.025 | 0.025 | 294 | -3.60206 | 0.35 | 1.44 | 0.68 | 3.9315 | 3.9315
0.4 | 0.5 | 213.3759 | 1.05 | 0.05 | 294 | -3.420216 | 0.34 | 1.44 | 0.68 | 3.9298 | 3.9298
0.35 | 0.5 | 215.21935 | 1.075 | 0.075 | 294 | -3.522879 | 0.34 | 1.44 | 0.68 | 3.9306 | 3.9306
0.3 | 0.5 | 217.0628 | 1.1 | 0.1 | 294 | -3.568636 | 0.35 | 1.44 | 0.68 | 3.9314 | 3.9314
0.274 | 0.5 | 218.021394 | 1.113 | 0.113 | 294 | -3.920819 | 0.35 | 1.44 | 0.68 | 3.9315 | 3.9315
0.25 | 0.5 | 218.90625 | 1.125 | 0.125 | 294 | -4 | 0.37 | 1.44 | 0.68 | 3.9313 | 3.9313
0.2 | 0.5 | 220.7497 | 1.15 | 0.15 | 294 | -4.408935 | 0.38 | 1.44 | 0.68 | 3.931 | 3.931
0.63 | 2 | 352.1491 | 0 | 0.2466667 | 303 | -2.98 | 0.44 | 0 | 0.535 | 3.8721 | 7.752
0.63 | 1.98 | 351.9112 | 0.02666667 | 0.2466667 | 303 | -2.89 | 0.44 | 0 | 0.535 | 3.8726 | 7.754
0.63 | 1.96 | 351.6734 | 0.05333333 | 0.2466667 | 303 | -2.977 | 0.44 | 0 | 0.535 | 3.8728 | 7.749
0.63 | 1.94 | 351.4356 | 0.08 | 0.2466667 | 303 | -2.952 | 0.44 | 0 | 0.535 | 3.8725 | 7.748
0.63 | 1.92 | 351.1978 | 0.1066667 | 0.2466667 | 303 | -2.978 | 0.44 | 0 | 0.535 | 3.8723 | 7.749
0.63 | 1.9 | 350.96 | 0.1333333 | 0.2466667 | 303 | -3.098 | 0.47 | 0 | 0.535 | 3.872 | 7.75
0.63 | 1.88 | 350.7221 | 0.16 | 0.2466667 | 303 | -2.998 | 0.47 | 0 | 0.535 | 3.8721 | 7.749
0.63 | 1.86 | 350.4843 | 0.1866667 | 0.2466667 | 303 | -3.008 | 0.47 | 0 | 0.535 | 3.8717 | 7.748
0.63 | 1.84 | 350.2465 | 0.2133333 | 0.2466667 | 303 | -3.134 | 0.47 | 0 | 0.535 | 3.8721 | 7.748
0.63 | 1.82 | 350.0087 | 0.24 | 0.2466667 | 303 | -3.054 | 0.47 | 0 | 0.535 | 3.8715 | 7.748
0.63 | 1.8 | 349.7709 | 0.2666667 | 0.2466667 | 303 | -3.067 | 0.47 | 0 | 0.535 | 3.8715 | 7.748
0.63 | 1.78 | 349.533 | 0.2933333 | 0.2466667 | 303 | -3.071 | 0.47 | 0 | 0.535 | 3.8715 | 7.747
0.63 | 1.76 | 349.2952 | 0.32 | 0.2466667 | 303 | -3.055 | 0.47 | 0 | 0.535 | 3.8714 | 7.747
0.63 | 1.74 | 349.0574 | 0.3466667 | 0.2466667 | 303 | -2.998 | 0.47 | 0 | 0.535 | 3.8714 | 7.747
0.63 | 1.72 | 348.8196 | 0.3733333 | 0.2466667 | 303 | -3 | 0.47 | 0 | 0.535 | 3.8715 | 7.747
0.63 | 1.7 | 348.5818 | 0.4 | 0.2466667 | 303 | -2.912 | 0.47 | 0 | 0.535 | 3.8716 | 7.749
0.63 | 1.68 | 348.3439 | 0.4266667 | 0.2466667 | 303 | -3.011 | 0.47 | 0 | 0.535 | 3.8714 | 7.747
0.63 | 1.66 | 348.1061 | 0.4533333 | 0.2466667 | 303 | -3.013 | 0.47 | 0 | 0.535 | 3.8714 | 7.747
0.63 | 1.64 | 347.8683 | 0.48 | 0.2466667 | 303 | -3.196 | 0.47 | 0 | 0.535 | 3.8714 | 7.747
0.63 | 1.62 | 347.6305 | 0.5066667 | 0.2466667 | 303 | -3.298 | 0.47 | 0 | 0.535 | 3.8714 | 7.747
0.63 | 1.6 | 347.3927 | 0.5333333 | 0.2466667 | 303 | -3.3 | 0.47 | 0 | 0.535 | 3.8715 | 7.747
0.63 | 1.58 | 347.1548 | 0.56 | 0.2466667 | 303 | -3.155 | 0.47 | 0 | 0.535 | 3.8714 | 7.747
0.63 | 1.56 | 346.917 | 0.5866667 | 0.2466667 | 303 | -3.3 | 0.47 | 0 | 0.535 | 3.8713 | 7.747
0.63 | 1.54 | 346.6792 | 0.6133333 | 0.2466667 | 303 | -3.398 | 0.47 | 0 | 0.535 | 3.8713 | 7.747
0.63 | 1.52 | 346.4414 | 0.64 | 0.2466667 | 303 | -3.475 | 0.47 | 0 | 0.535 | 3.8713 | 7.747
0.63 | 1.5 | 346.2036 | 0.6666667 | 0.2466667 | 303 | -3.5 | 0.47 | 0 | 0.535 | 3.8712 | 7.747
0.63 | 1.48 | 345.9657 | 0.6933333 | 0.2466667 | 303 | -3.53 | 0.47 | 0 | 0.535 | 3.8713 | 7.747
0.63 | 1.46 | 345.7279 | 0.72 | 0.2466667 | 303 | -3.536 | 0.47 | 0 | 0.535 | 3.8713 | 7.747
0.63 | 1.44 | 345.4901 | 0.7466667 | 0.2466667 | 303 | -3.652 | 0.47 | 0 | 0.535 | 3.8713 | 7.747
0.63 | 1.42 | 345.2523 | 0.7733333 | 0.2466667 | 303 | -3.688 | 0.47 | 0 | 0.535 | 3.8709 | 7.747
0.63 | 1.4 | 345.0145 | 0.8 | 0.2466667 | 303 | -3.688 | 0.47 | 0 | 0.535 | 3.8709 | 7.747
0.5 | 1 | 168.7925 | 0 | 0 | 298 | -3.309804 | 0.35 | 0 | 0.64 | 3.861 | 7.7476
0.49 | 0.99 | 169.17348 | 0.01 | 0.01 | 298 | -3.167491 | 0.38 | 0 | 0.64 | 3.8661 | 7.7791
0.47 | 0.97 | 169.93544 | 0.03 | 0.03 | 298 | -3.19382 | 0.32 | 0 | 0.64 | 3.8665 | 7.7877
0.45 | 0.95 | 170.6974 | 0.05 | 0.05 | 298 | -3.148742 | 0.31 | 0 | 0.64 | 3.87 | 7.7954
0.43 | 0.93 | 171.45936 | 0.07 | 0.07 | 298 | -3.238072 | 0.33 | 0 | 0.64 | 3.8694 | 7.8027
0.33 | 1 | 175.94713 | 0 | 0.11 | 298 | -2.886057 | 0.34 | 1.27 | 0 | 3.873 | 3.873
0.33 | 1 | 176.69333 | 0.14 | 0.11 | 298 | -3.677781 | 0.34 | 1.27 | 0 | 3.863 | 3.863
0.33 | 1 | 177.43953 | 0.28 | 0.11 | 298 | -4.443697 | 0.34 | 1.27 | 0 | 3.848 | 3.848
0.33 | 1 | 178.18573 | 0.42 | 0.11 | 298 | -5.508638 | 0.34 | 1.27 | 0 | 3.832 | 7.686
0.33 | 0.95 | 178.11498 | 0.05 | 0.11 | 298 | -3.508638 | 0.34 | 0 | 0.84 | 3.881 | 3.881
0.33 | 0.9 | 180.28283 | 0.1 | 0.11 | 298 | -3.920819 | 0.34 | 0 | 0.84 | 3.887 | 3.887
0.33 | 0.95 | 182.47828 | 0.05 | 0.11 | 298 | -3.568636 | 0.34 | 0 | 0.83 | 3.882 | 3.882
0.33 | 0.9 | 189.00943 | 0.1 | 0.11 | 298 | -3.79588 | 0.34 | 0 | 0.83 | 3.887 | 3.887
0.33 | 0.44 | 221.75121 | 1.12 | 0.11 | 298 | -3.251812 | 0.34 | 1.44 | 0.74 | 3.938 | 3.938
0.5 | 1 | 168.7925 | 0 | 0 | 298 | -3.0885 | 0.35 | 0 | 0.74 | 3.861 | 7.7476
0.49 | 0.99 | 169.17348 | 0.01 | 0.01 | 298 | -3.0375 | 0.38 | 0 | 0.74 | 3.8661 | 7.7791
0.47 | 0.97 | 169.93544 | 0.03 | 0.03 | 298 | -2.875 | 0.33 | 0 | 0.74 | 3.8665 | 7.7877
0.45 | 0.95 | 170.6974 | 0.05 | 0.05 | 298 | -2.6125 | 0.32 | 0 | 0.74 | 3.87 | 7.7954
0.43 | 0.93 | 171.45936 | 0.07 | 0.07 | 298 | -2.75 | 0.33 | 0 | 0.74 | 3.8694 | 7.8027
0.397 | 0.99 | 176.423183 | 0.013 | 0.042 | 298 | -2.920819 | 0.432 | 0 | 0.535 | 3.8717 | 7.7434
0.378 | 0.99 | 176.403232 | 0.012 | 0.06 | 298 | -2.524329 | 0.358 | 0 | 0.535 | 3.8717 | 7.7434
0.366 | 0.99 | 176.292958 | 0.011 | 0.072 | 298 | -2.767004 | 0.383 | 0 | 0.535 | 3.8717 | 7.7434
0.346 | 0.99 | 175.930282 | 0.013 | 0.094 | 298 | -2.896196 | 0.408 | 0 | 0.535 | 3.8717 | 7.7434